## 实验结果
experiment_id | batch_id | plan_id | system | substrate_alloy | electrolyte_components_json | voltage_V | current_density_Adm2 | frequency_Hz | duty_cycle_pct | time_min | temp_C | pH | post_treatment | measured_alpha | measured_epsilon | hardness_HV | roughness_Ra_um | corrosion_rate_mmpy | notes | reviewer | timestamp
TRIAL-EXP-001 | batch_20250813_1538 | trial_plan_001 | zirconate | AZ91D | ["K2ZrF6", "KOH"] | 300 | 10 | 800 | 35 | 20 | 25 | 11 | none | 0.1372 | 0.7159 | 182.4 | 1.65 | 0.0665 | 试运行实验 1 - 质量良好 | 试运行系统 | 2025-08-13T15:42:06.896858
TRIAL-EXP-002 | batch_20250813_1538 | trial_plan_002 | zirconate | AZ91D | ["K2ZrF6", "KOH"] | 300 | 10 | 800 | 35 | 20 | 25 | 11 | none | 0.1444 | 0.6912 | 198.5 | 2.08 | 0.043 | 试运行实验 2 - 质量良好 | 试运行系统 | 2025-08-13T15:42:06.896941